## Sheet1
precursor | SMILES | complex | Solvent | Solvent | Temperature [K] | Reaction Time [h] | Catalyst | Note1 | Note2 | Note3
H4MDIP | OC(=O)c1cc(ccc1C)c2cc(ccc2C(=O)O)C | CAN-12 | DCM | Toluene | 313 | 24 | Cu-BINAP MOF
CeN | [Ce+3].[O-]N(=O)=O.[O-]N(=O)=O.[O-]N(=O)=O | CAN-12 | DCM | Toluene | 313 | 24 | Cu-BINAP MOF
BDBA | B(O)C1=CC=C(C=C1)B(O) | COF-1 | 1,4-dioxane | mesitylene | 393 | 72 | AcOH | R-NH2 + R'-CHO -> R-N=CH-R' + H2O | R-NH₂: amine, R'-CHO: aldehyde, R-N=CH-R': product containing an imine (C=N) bond, H₂O: water is produced as a by-product (dehydration condensation)
BDBA | B(O)C1=CC=C(C=C1)B(O) | COF-5 | 1,4-dioxane | mesitylene | 393 | 72 | AcOH | R-NH2 + R'-CHO -> R-N=CH-R' + H2O | R-NH₂: amine, R'-CHO: aldehyde, R-N=CH-R': product containing an imine (C=N) bond, H₂O: water is produced as a by-product (dehydration condensation) | R-NH₂: amine
HHTP | Oc1ccc2c(c1)c1ccc(O)c(c1)c1c(O)ccc(O)c1c2 | COF-5 | 1,4-dioxane | mesitylene | 393 | 72 | AcOH | R-NH2 + R'-CHO -> R-N=CH-R' + H2O | R-NH₂: amine, R'-CHO: aldehyde, R-N=CH-R': product containing an imine (C=N) bond, H₂O: water is produced as a by-product (dehydration condensation) | R'-CHO: aldehyde
TDBPS | SiO)cc1)(c2ccc(B(O)O)cc2)(c3ccc(B(O)O)cc3)c4ccc(B(O)O)cc4 | COF-102 | 1,4-Dioxane | MeOH | 355 | 72 | AcOH | R-NH2 + R'-CHO -> R-N=CH-R' + H2O | R-NH₂: amine, R'-CHO: aldehyde, R-N=CH-R': product containing an imine (C=N) bond, H₂O: water is produced as a by-product (dehydration condensation) | R-NH₂: amine
HHTP | Oc1ccc2c(c1)c1ccc(O)c(c1)c1c(O)ccc(O)c1c2 | COF-102 | 1,4-Dioxane | MeOH | 355 | 72 | AcOH | R-NH2 + R'-CHO -> R-N=CH-R' + H2O | R-NH₂: amine, R'-CHO: aldehyde, R-N=CH-R': product containing an imine (C=N) bond, H₂O: water is produced as a by-product (dehydration condensation) | R'-CHO: aldehyde
TDBPM | C(c1ccc(B(O)O)cc1)(c2ccc(B(O)O)cc2)(c3ccc(B(O)O)cc3)c4ccc(B(O)O)cc4 | COF-103 | 1,4-Dioxane | MeOH | 355 | 72 | AcOH | R-NH2 + R'-CHO -> R-N=CH-R' + H2O | R-NH₂: amine, R'-CHO: aldehyde, R-N=CH-R': product containing an imine (C=N) bond, H₂O: water is produced as a by-product (dehydration condensation) | R-NH₂: amine
HHTP | Oc1ccc2c(c1)c1ccc(O)c(c1)c1c(O)ccc(O)c1c2 | COF-103 | 1,4-Dioxane | MeOH | 355 | 72 | AcOH | R-NH2 + R'-CHO -> R-N=CH-R' + H2O | R-NH₂: amine, R'-CHO: aldehyde, R-N=CH-R': product containing an imine (C=N) bond, H₂O: water is produced as a by-product (dehydration condensation) | R'-CHO: aldehyde
TDBPM | C(c1ccc(B(O)O)cc1)(c2ccc(B(O)O)cc2)(c3ccc(B(O)O)cc3)c4ccc(B(O)O)cc4 | COF-105 | n-Butanol | MeOH | 355 | 72 | AcOH | R-NH2 + R'-CHO -> R-N=CH-R' + H2O | R-NH₂: amine, R'-CHO: aldehyde, R-N=CH-R': product containing an imine (C=N) bond, H₂O: water is produced as a by-product (dehydration condensation) | R-NH₂: amine
HHTP | Oc1ccc2c(c1)c1ccc(O)c(c1)c1c(O)ccc(O)c1c2 | COF-105 | n-Butanol | MeOH | 355 | 72 | AcOH | R-NH2 + R'-CHO -> R-N=CH-R' + H2O | R-NH₂: amine, R'-CHO: aldehyde, R-N=CH-R': product containing an imine (C=N) bond, H₂O: water is produced as a by-product (dehydration condensation) | R'-CHO: aldehyde
TDBPS | SiO)cc1)(c2ccc(B(O)O)cc2)(c3ccc(B(O)O)cc3)c4ccc(B(O)O)cc4 | COF-108 | n-Butanol | MeOH | 355 | 72 | AcOH | R-NH2 + R'-CHO -> R-N=CH-R' + H2O | R-NH₂: amine, R'-CHO: aldehyde, R-N=CH-R': product containing an imine (C=N) bond, H₂O: water is produced as a by-product (dehydration condensation) | R-NH₂: amine
HHTP | Oc1ccc2c(c1)c1ccc(O)c(c1)c1c(O)ccc(O)c1c2 | COF-108 | n-Butanol | MeOH | 355 | 72 | AcOH | R-NH2 + R'-CHO -> R-N=CH-R' + H2O | R-NH₂: amine, R'-CHO: aldehyde, R-N=CH-R': product containing an imine (C=N) bond, H₂O: water is produced as a by-product (dehydration condensation) | R'-CHO: aldehyde
TDBPM | C(c1ccc(B(O)O)cc1)(c2ccc(B(O)O)cc2)(c3ccc(B(O)O)cc3)c4ccc(B(O)O)cc4 | COF-202 | 1,4-Dioxane | Toluene | 393 | 72
tBuSi-triol | CC(C)(C)[Si](O)(O)O | COF-202 | 1,4-Dioxane | Toluene | 393 | 72
TAPM | C(c1ccc(N)cc1)(c2ccc(N)cc2)(c3ccc(N)cc3)c4ccc(N)cc4 | COF-300 | 1,4-Dioxane |  | 393 | 72 | AcOH | R-NH2 + R'-CHO -> R-N=CH-R' + H2O | R-NH₂: amine, R'-CHO: aldehyde, R-N=CH-R': product containing an imine (C=N) bond, H₂O: water is produced as a by-product (dehydration condensation)
TPAL | O=CC1=CC=CC=C1C=O | COF-300 | 1,4-Dioxane |  | 393 | 72 | AcOH | R-NH2 + R'-CHO -> R-N=CH-R' + H2O | R-NH₂: amine, R'-CHO: aldehyde, R-N=CH-R': product containing an imine (C=N) bond, H₂O: water is produced as a by-product (dehydration condensation)
BDC | OC(=O)c1ccc(cc1)C(=O)O | MIL-47 | DMF | Water | 493
V₂O₅ | O=VV=O | MIL-47 | DMF | Water | 493
BDC | OC(=O)c1ccc(cc1)C(=O)O | MIL-53(Cr) | DMF | Water | 493 | 72 |  | Breathing Effect
Cr(NO₃)₃·9H₂O | [Cr+3].[O-]N(=O)=O.[O-]N(=O)=O.[O-]N(=O)=O.O.O.O.O.O.O.O.O.O | MIL-53(Cr) | DMF | Water | 493 | 72 |  | Breathing Effect
BDC | OC(=O)c1ccc(cc1)C(=O)O | MIL-53(Fe) | DMF | Water | 493 | 72 |  | Breathing Effect
|  | MIL-53(Fe) | DMF | Water | 493 | 72 |  | Breathing Effect
BDC | OC(=O)c1ccc(cc1)C(=O)O | MIL-53(Al) | DMF | Water | 493 | 72 |  | Breathing Effect
|  | MIL-53(Al) | DMF | Water | 493 | 72 |  | Breathing Effect
fumarate | O=C(O)/C=C/C(=O)O | MIL-88A(Cr) | DMF | Water | 493 | 72 |  | Breathing Effect
Cr(NO₃)₃·9H₂O | [Cr+3].[O-]N(=O)=O.[O-]N(=O)=O.[O-]N(=O)=O.O.O.O.O.O.O.O.O.O | MIL-88A(Cr) | DMF | Water | 493 | 72 |  | Breathing Effect
fumarate | O=C(O)/C=C/C(=O)O | MIL-88A(Fe) | DMF | Water | 493 | 72 |  | Breathing Effect
FeCl₃·6H₂O | [Fe+3].[Cl-].[Cl-].[Cl-].O.O.O.O.O.O | MIL-88A(Fe) | DMF | Water | 493 | 72 |  | Breathing Effect
BDC | OC(=O)c1ccc(cc1)C(=O)O | MIL-88B(Cr) | DMF | Water | 493 | 72 |  | Breathing Effect
Cr(NO₃)₃·9H₂O | [Cr+3].[O-]N(=O)=O.[O-]N(=O)=O.[O-]N(=O)=O.O.O.O.O.O.O.O.O.O | MIL-88B(Cr) | DMF | Water | 493 | 72 |  | Breathing Effect
BDC | OC(=O)c1ccc(cc1)C(=O)O | MIL-88B(Fe) | DMF | Water | 493 | 72 |  | Breathing Effect
FeCl₃·6H₂O | [Fe+3].[Cl-].[Cl-].[Cl-].O.O.O.O.O.O | MIL-88B(Fe) | DMF | Water | 493 | 72 |  | Breathing Effect
2,6-NDC | OC(=O)c1cccc2c1ccc(c2)C(=O)O | MIL-88C(Cr) | DMF | Water | 493 | 72 |  | Breathing Effect
Cr(NO₃)₃·9H₂O | [Cr+3].[O-]N(=O)=O.[O-]N(=O)=O.[O-]N(=O)=O.O.O.O.O.O.O.O.O.O | MIL-88C(Cr) | DMF | Water | 493 | 72 |  | Breathing Effect
2,6-NDC | OC(=O)c1cccc2c1ccc(c2)C(=O)O | MIL-88C(Fe) | DMF | Water | 493 | 72 |  | Breathing Effect
FeCl₃·6H₂O | [Fe+3].[Cl-].[Cl-].[Cl-].O.O.O.O.O.O | MIL-88C(Fe) | DMF | Water | 493 | 72 |  | Breathing Effect
BPDC | OC(=O)c1ccc(cc1)c2ccc(cc2)C(=O)O | MIL-88D(Cr) | DMF | Water | 493 | 72 |  | Breathing Effect
Cr(NO₃)₃·9H₂O | [Cr+3].[O-]N(=O)=O.[O-]N(=O)=O.[O-]N(=O)=O.O.O.O.O.O.O.O.O.O | MIL-88D(Cr) | DMF | Water | 493 | 72 |  | Breathing Effect
BPDC | OC(=O)c1ccc(cc1)c2ccc(cc2)C(=O)O | MIL-88D(Fe) | DMF | Water | 493 | 72 |  | Breathing Effect
FeCl₃·6H₂O | [Fe+3].[Cl-].[Cl-].[Cl-].O.O.O.O.O.O | MIL-88D(Fe) | DMF | Water | 493 | 72 |  | Breathing Effect
BPDC | OC(=O)c1ccc(cc1)c2ccc(cc2)C(=O)O | MIL-89 | Ethanol | Water | 493 | 72
|  | MIL-89 | Ethanol | Water | 493 | 72
BTC | OC(=O)c1cc(C(=O)O)cc(C(=O)O)c1 | MIL-96 | DMF | Water | 483 | 4
|  | MIL-96 | DMF | Water | 483 | 4
BTC | OC(=O)c1cc(C(=O)O)cc(C(=O)O)c1 | MIL-100(Fe) |  | Water | 493 | 72
Fe(NO₃)₃·9H₂O | [Fe+3].[O-]N(=O)=O.[O-]N(=O)=O.[O-]N(=O)=O.O.O.O.O.O.O.O.O.O | MIL-100(Fe) |  | Water | 493 | 72
BTC | OC(=O)c1cc(C(=O)O)cc(C(=O)O)c1 | MIL-100(Cr) |  | Water | 493 | 72
Cr(NO₃)₃·9H₂O | [Cr+3].[O-]N(=O)=O.[O-]N(=O)=O.[O-]N(=O)=O.O.O.O.O.O.O.O.O.O | MIL-100(Cr) |  | Water | 493 | 72
|  | MIL-100(Al) |  | Water | 493 | 72
|  | MIL-100(Al) |  | Water | 493 | 72
BTC | OC(=O)c1cc(C(=O)O)cc(C(=O)O)c1 | MIL-101(Cr) |  | Water | 493 | 72 | HF
Cr(NO₃)₃·9H₂O | [Cr+3].[O-]N(=O)=O.[O-]N(=O)=O.[O-]N(=O)=O.O.O.O.O.O.O.O.O.O | MIL-101(Cr) |  | Water | 493 | 72 | HF
|  | MIL-101(Fe) |  | Water | 493 | 72 | HF
|  | MIL-101(Fe) |  | Water | 493 | 72 | HF
BTC | OC(=O)c1cc(C(=O)O)cc(C(=O)O)c1 | MIL-110 |  | Water | 493 | 72 | HF
|  | MIL-110 |  | Water | 493 | 72 | HF
BDC | OC(=O)c1ccc(cc1)C(=O)O | MIL-125 | DMF | MeOH | 423 | 24
|  | MIL-125 | DMF | MeOH | 423 | 24
BTC | OC(=O)c1cc(C(=O)O)cc(C(=O)O)c1 | MIL-127 | DMF |  | 428 | 16
|  | MIL-127 | DMF |  | 428 | 16
BDC | OC(=O)c1ccc(cc1)C(=O)O | MIL-140A
ZrCl₄ | [Zr+4].[Cl-].[Cl-].[Cl-].[Cl-] | MIL-140A
NDC | OC(=O)c1cccc2c1ccc(c2)C(=O)O | MIL-140B
Al(NO₃)₃·9H₂O | [Al+3].[O-]N(=O)=O.[O-]N(=O)=O.[O-]N(=O)=O.O.O.O.O.O.O.O.O.O | MIL-140B
BDC | OC(=O)c1ccc(cc1)C(=O)O | MIL-140C
Ce(NO₃)₄·xH₂O | Ce(NO₃)₄·xH₂O | MIL-140C
SDC | OC(=O)c1ccc(cc1)c2ccc(cc2)C(=O)O | MIL-140D(Zr) | DMF | Water | 493 | 72
ZrCl₄ | [Zr+4].[Cl-].[Cl-].[Cl-].[Cl-] | MIL-140D(Zr) | DMF | Water | 493 | 72
SDC | OC(=O)c1ccc(cc1)c2ccc(cc2)C(=O)O | MIL-140D(Ce) | DMF | Water | 493 | 72
Ce(NO₃)₄·xH₂O | [Ce+4].[O-]N(=O)=O.[O-]N(=O)=O.[O-]N(=O)=O.[O-]N(=O)=O.O.O.O.O.O.O.O.O.O | MIL-140D(Ce) | DMF | Water | 493 | 72
DABCO | C1CN2CCC1CC2 | MOF-1 | DMF
TPA | OC(=O)c1ccc(cc1)C(=O)O | MOF-1 | DMF
BPDC | OC(=O)c1ccc(cc1)c2ccc(cc2)C(=O)O | MOF-69A |  |  |  |  | Ag | Bio-MOF-1（Zn-adeninate-BPDC）-Ag (Selective removal of adenine)-> MOF-69A
Zn(NO₃)₂·6H₂O |  | MOF-69A |  |  |  |  | Ag | Bio-MOF-1（Zn-adeninate-BPDC）-Ag (Selective removal of adenine)-> MOF-69A
NDC | OC(=O)c1cccc2c1ccc(c2)C(=O)O | MOF-69B
Zn(NO₃)₂·6H₂O |  | MOF-69B
CHDC | OC(=O)C1CCC(CC1)C(=O)O | MOF-69C
Zn(NO₃)₂·6H₂O |  | MOF-69C
CHDC_isomer | OC(=O)C1CC(CC(C1)C(=O)O) | MOF-69D
Zn(NO₃)₂·6H₂O |  | MOF-69D
TPTCA | OC(=O)c1ccc(cc1)c2ccc(cc2)c3ccc(cc3)C(=O)O | MOF-70
Zn(NO₃)₂·6H₂O |  | MOF-70
BPDC | OC(=O)c1ccc(cc1)c2ccc(cc2)C(=O)O | MOF-72
Zn(NO₃)₂·6H₂O |  | MOF-72
DOBDC | OC(=O)c1cc(O)cc(O)c1C(=O)O | MgMOF-74 | DMF | Water | 423 | 72
Mg(NO₃)₂・6H₂O |  | MgMOF-74 | DMF | Water | 423 | 72
BDC |  | UiO-66
BTC |  | HKUST-1