## Sheet1
precursor | SMILES | complex | Solvent | Solvent | Temperature [K] | Reaction Time [h] | Catalyst | Note1 | Note2 | Note3
H4MDIP | OC(=O)c1cc(ccc1C)c2cc(ccc2C(=O)O)C | CAN-12 | DCM | Toluene | 313 | 24 | Cu-BINAP MOF
CeN | [Ce+3].[O-]N(=O)=O.[O-]N(=O)=O.[O-]N(=O)=O | CAN-12 | DCM | Toluene | 313 | 24 | Cu-BINAP MOF
BDBA | B(O)C1=CC=C(C=C1)B(O) | COF-1 | 1,4-dioxane | mesitylene | 393 | 72 | AcOH | R-NH2 + R'-CHO -> R-N=CH-R' + H2O | R-NH₂: amine, R'-CHO: aldehyde, R-N=CH-R': product containing an imine (C=N) bond, H₂O: water is produced as a by-product (dehydration condensation)
BDBA | B(O)C1=CC=C(C=C1)B(O) | COF-5 | 1,4-dioxane | mesitylene | 393 | 72 | AcOH | R-NH2 + R'-CHO -> R-N=CH-R' + H2O | R-NH₂: amine, R'-CHO: aldehyde, R-N=CH-R': product containing an imine (C=N) bond, H₂O: water is produced as a by-product (dehydration condensation) | R-NH₂: amine
HHTP | Oc1ccc2c(c1)c1ccc(O)c(c1)c1c(O)ccc(O)c1c2 | COF-5 | 1,4-dioxane | mesitylene | 393 | 72 | AcOH | R-NH2 + R'-CHO -> R-N=CH-R' + H2O | R-NH₂: amine, R'-CHO: aldehyde, R-N=CH-R': product containing an imine (C=N) bond, H₂O: water is produced as a by-product (dehydration condensation) | R'-CHO: aldehyde
TDBPS | SiO)cc1)(c2ccc(B(O)O)cc2)(c3ccc(B(O)O)cc3)c4ccc(B(O)O)cc4 | COF-102 | 1,4-Dioxane | MeOH | 355 | 72 | AcOH | R-NH2 + R'-CHO -> R-N=CH-R' + H2O | R-NH₂: amine, R'-CHO: aldehyde, R-N=CH-R': product containing an imine (C=N) bond, H₂O: water is produced as a by-product (dehydration condensation) | R-NH₂: amine
HHTP | Oc1ccc2c(c1)c1ccc(O)c(c1)c1c(O)ccc(O)c1c2 | COF-102 | 1,4-Dioxane | MeOH | 355 | 72 | AcOH | R-NH2 + R'-CHO -> R-N=CH-R' + H2O | R-NH₂: amine, R'-CHO: aldehyde, R-N=CH-R': product containing an imine (C=N) bond, H₂O: water is produced as a by-product (dehydration condensation) | R'-CHO: aldehyde
TDBPM | C(c1ccc(B(O)O)cc1)(c2ccc(B(O)O)cc2)(c3ccc(B(O)O)cc3)c4ccc(B(O)O)cc4 | COF-103 | 1,4-Dioxane | MeOH | 355 | 72 | AcOH | R-NH2 + R'-CHO -> R-N=CH-R' + H2O | R-NH₂: amine, R'-CHO: aldehyde, R-N=CH-R': product containing an imine (C=N) bond, H₂O: water is produced as a by-product (dehydration condensation) | R-NH₂: amine
HHTP | Oc1ccc2c(c1)c1ccc(O)c(c1)c1c(O)ccc(O)c1c2 | COF-103 | 1,4-Dioxane | MeOH | 355 | 72 | AcOH | R-NH2 + R'-CHO -> R-N=CH-R' + H2O | R-NH₂: amine, R'-CHO: aldehyde, R-N=CH-R': product containing an imine (C=N) bond, H₂O: water is produced as a by-product (dehydration condensation) | R'-CHO: aldehyde
TDBPM | C(c1ccc(B(O)O)cc1)(c2ccc(B(O)O)cc2)(c3ccc(B(O)O)cc3)c4ccc(B(O)O)cc4 | COF-105 | n-Butanol | MeOH | 355 | 72 | AcOH | R-NH2 + R'-CHO -> R-N=CH-R' + H2O | R-NH₂: amine, R'-CHO: aldehyde, R-N=CH-R': product containing an imine (C=N) bond, H₂O: water is produced as a by-product (dehydration condensation) | R-NH₂: amine
HHTP | Oc1ccc2c(c1)c1ccc(O)c(c1)c1c(O)ccc(O)c1c2 | COF-105 | n-Butanol | MeOH | 355 | 72 | AcOH | R-NH2 + R'-CHO -> R-N=CH-R' + H2O | R-NH₂: amine, R'-CHO: aldehyde, R-N=CH-R': product containing an imine (C=N) bond, H₂O: water is produced as a by-product (dehydration condensation) | R'-CHO: aldehyde
TDBPS | SiO)cc1)(c2ccc(B(O)O)cc2)(c3ccc(B(O)O)cc3)c4ccc(B(O)O)cc4 | COF-108 | n-Butanol | MeOH | 355 | 72 | AcOH | R-NH2 + R'-CHO -> R-N=CH-R' + H2O | R-NH₂: amine, R'-CHO: aldehyde, R-N=CH-R': product containing an imine (C=N) bond, H₂O: water is produced as a by-product (dehydration condensation) | R-NH₂: amine
HHTP | Oc1ccc2c(c1)c1ccc(O)c(c1)c1c(O)ccc(O)c1c2 | COF-108 | n-Butanol | MeOH | 355 | 72 | AcOH | R-NH2 + R'-CHO -> R-N=CH-R' + H2O | R-NH₂: amine, R'-CHO: aldehyde, R-N=CH-R': product containing an imine (C=N) bond, H₂O: water is produced as a by-product (dehydration condensation) | R'-CHO: aldehyde
TDBPM | C(c1ccc(B(O)O)cc1)(c2ccc(B(O)O)cc2)(c3ccc(B(O)O)cc3)c4ccc(B(O)O)cc4 | COF-202 | 1,4-Dioxane | Toluene | 393 | 72
tBuSi-triol | CC(C)(C)[Si](O)(O)O | COF-202 | 1,4-Dioxane | Toluene | 393 | 72
TAPM | C(c1ccc(N)cc1)(c2ccc(N)cc2)(c3ccc(N)cc3)c4ccc(N)cc4 | COF-300 | 1,4-Dioxane |  | 393 | 72 | AcOH | R-NH2 + R'-CHO -> R-N=CH-R' + H2O | R-NH₂: amine, R'-CHO: aldehyde, R-N=CH-R': product containing an imine (C=N) bond, H₂O: water is produced as a by-product (dehydration condensation)
TPAL | O=CC1=CC=CC=C1C=O | COF-300 | 1,4-Dioxane |  | 393 | 72 | AcOH | R-NH2 + R'-CHO -> R-N=CH-R' + H2O | R-NH₂: amine, R'-CHO: aldehyde, R-N=CH-R': product containing an imine (C=N) bond, H₂O: water is produced as a by-product (dehydration condensation)
BDC | OC(=O)c1ccc(cc1)C(=O)O | MIL-47 | DMF | Water | 493
V₂O₅ | O=VV=O | MIL-47 | DMF | Water | 493
BDC | OC(=O)c1ccc(cc1)C(=O)O | MIL-53(Cr) | DMF | Water | 493 | 72 |  | Breathing Effect
Cr(NO₃)₃·9H₂O | [Cr+3].[O-]N(=O)=O.[O-]N(=O)=O.[O-]N(=O)=O.O.O.O.O.O.O.O.O.O | MIL-53(Cr) | DMF | Water | 493 | 72 |  | Breathing Effect
BDC | OC(=O)c1ccc(cc1)C(=O)O | MIL-53(Fe) | DMF | Water | 493 | 72 |  | Breathing Effect
|  | MIL-53(Fe) | DMF | Water | 493 | 72 |  | Breathing Effect
BDC | OC(=O)c1ccc(cc1)C(=O)O | MIL-53(Al) | DMF | Water | 493 | 72 |  | Breathing Effect
|  | MIL-53(Al) | DMF | Water | 493 | 72 |  | Breathing Effect
fumarate | O=C(O)/C=C/C(=O)O | MIL-88A(Cr) | DMF | Water | 493 | 72 |  | Breathing Effect
Cr(NO₃)₃·9H₂O | [Cr+3].[O-]N(=O)=O.[O-]N(=O)=O.[O-]N(=O)=O.O.O.O.O.O.O.O.O.O | MIL-88A(Cr) | DMF | Water | 493 | 72 |  | Breathing Effect
fumarate | O=C(O)/C=C/C(=O)O | MIL-88A(Fe) | DMF | Water | 493 | 72 |  | Breathing Effect
FeCl₃·6H₂O | [Fe+3].[Cl-].[Cl-].[Cl-].O.O.O.O.O.O | MIL-88A(Fe) | DMF | Water | 493 | 72 |  | Breathing Effect
BDC | OC(=O)c1ccc(cc1)C(=O)O | MIL-88B(Cr) | DMF | Water | 493 | 72 |  | Breathing Effect
Cr(NO₃)₃·9H₂O | [Cr+3].[O-]N(=O)=O.[O-]N(=O)=O.[O-]N(=O)=O.O.O.O.O.O.O.O.O.O | MIL-88B(Cr) | DMF | Water | 493 | 72 |  | Breathing Effect
BDC | OC(=O)c1ccc(cc1)C(=O)O | MIL-88B(Fe) | DMF | Water | 493 | 72 |  | Breathing Effect
FeCl₃·6H₂O | [Fe+3].[Cl-].[Cl-].[Cl-].O.O.O.O.O.O | MIL-88B(Fe) | DMF | Water | 493 | 72 |  | Breathing Effect
2,6-NDC | OC(=O)c1cccc2c1ccc(c2)C(=O)O | MIL-88C(Cr) | DMF | Water | 493 | 72 |  | Breathing Effect
Cr(NO₃)₃·9H₂O | [Cr+3].[O-]N(=O)=O.[O-]N(=O)=O.[O-]N(=O)=O.O.O.O.O.O.O.O.O.O | MIL-88C(Cr) | DMF | Water | 493 | 72 |  | Breathing Effect
2,6-NDC | OC(=O)c1cccc2c1ccc(c2)C(=O)O | MIL-88C(Fe) | DMF | Water | 493 | 72 |  | Breathing Effect
FeCl₃·6H₂O | [Fe+3].[Cl-].[Cl-].[Cl-].O.O.O.O.O.O | MIL-88C(Fe) | DMF | Water | 493 | 72 |  | Breathing Effect
BPDC | OC(=O)c1ccc(cc1)c2ccc(cc2)C(=O)O | MIL-88D(Cr) | DMF | Water | 493 | 72 |  | Breathing Effect
Cr(NO₃)₃·9H₂O | [Cr+3].[O-]N(=O)=O.[O-]N(=O)=O.[O-]N(=O)=O.O.O.O.O.O.O.O.O.O | MIL-88D(Cr) | DMF | Water | 493 | 72 |  | Breathing Effect
BPDC | OC(=O)c1ccc(cc1)c2ccc(cc2)C(=O)O | MIL-88D(Fe) | DMF | Water | 493 | 72 |  | Breathing Effect
FeCl₃·6H₂O | [Fe+3].[Cl-].[Cl-].[Cl-].O.O.O.O.O.O | MIL-88D(Fe) | DMF | Water | 493 | 72 |  | Breathing Effect
BPDC | OC(=O)c1ccc(cc1)c2ccc(cc2)C(=O)O | MIL-89 | EtOH | Water | 493 | 72
|  | MIL-89 | EtOH | Water | 493 | 72
BTC | OC(=O)c1cc(C(=O)O)cc(C(=O)O)c1 | MIL-96 | DMF | Water | 483 | 4
|  | MIL-96 | DMF | Water | 483 | 4
BTC | OC(=O)c1cc(C(=O)O)cc(C(=O)O)c1 | MIL-100(Fe) |  | Water | 493 | 72
Fe(NO₃)₃·9H₂O | [Fe+3].[O-]N(=O)=O.[O-]N(=O)=O.[O-]N(=O)=O.O.O.O.O.O.O.O.O.O | MIL-100(Fe) |  | Water | 493 | 72
BTC | OC(=O)c1cc(C(=O)O)cc(C(=O)O)c1 | MIL-100(Cr) |  | Water | 493 | 72
Cr(NO₃)₃·9H₂O | [Cr+3].[O-]N(=O)=O.[O-]N(=O)=O.[O-]N(=O)=O.O.O.O.O.O.O.O.O.O | MIL-100(Cr) |  | Water | 493 | 72
|  | MIL-100(Al) |  | Water | 493 | 72
|  | MIL-100(Al) |  | Water | 493 | 72
BTC | OC(=O)c1cc(C(=O)O)cc(C(=O)O)c1 | MIL-101(Cr) |  | Water | 493 | 72 | HF
Cr(NO₃)₃·9H₂O | [Cr+3].[O-]N(=O)=O.[O-]N(=O)=O.[O-]N(=O)=O.O.O.O.O.O.O.O.O.O | MIL-101(Cr) |  | Water | 493 | 72 | HF
|  | MIL-101(Fe) |  | Water | 493 | 72 | HF
|  | MIL-101(Fe) |  | Water | 493 | 72 | HF
BTC | OC(=O)c1cc(C(=O)O)cc(C(=O)O)c1 | MIL-110 |  | Water | 493 | 72 | HF
|  | MIL-110 |  | Water | 493 | 72 | HF
BDC | OC(=O)c1ccc(cc1)C(=O)O | MIL-125 | DMF | MeOH | 423 | 24
|  | MIL-125 | DMF | MeOH | 423 | 24
BTC | OC(=O)c1cc(C(=O)O)cc(C(=O)O)c1 | MIL-127 | DMF |  | 428 | 16
|  | MIL-127 | DMF |  | 428 | 16
BDC | OC(=O)c1ccc(cc1)C(=O)O | MIL-140A
ZrCl₄ | [Zr+4].[Cl-].[Cl-].[Cl-].[Cl-] | MIL-140A
NDC | OC(=O)c1cccc2c1ccc(c2)C(=O)O | MIL-140B
Al(NO₃)₃·9H₂O | [Al+3].[O-]N(=O)=O.[O-]N(=O)=O.[O-]N(=O)=O.O.O.O.O.O.O.O.O.O | MIL-140B
BDC | OC(=O)c1ccc(cc1)C(=O)O | MIL-140C
Ce(NO₃)₄·xH₂O | Ce(NO₃)₄·xH₂O | MIL-140C
SDC | OC(=O)c1ccc(cc1)c2ccc(cc2)C(=O)O | MIL-140D(Zr) | DMF | Water | 493 | 72
ZrCl₄ | [Zr+4].[Cl-].[Cl-].[Cl-].[Cl-] | MIL-140D(Zr) | DMF | Water | 493 | 72
SDC | OC(=O)c1ccc(cc1)c2ccc(cc2)C(=O)O | MIL-140D(Ce) | DMF | Water | 493 | 72
Ce(NO₃)₄·xH₂O | [Ce+4].[O-]N(=O)=O.[O-]N(=O)=O.[O-]N(=O)=O.[O-]N(=O)=O.O.O.O.O.O.O.O.O.O | MIL-140D(Ce) | DMF | Water | 493 | 72
DABCO | C1CN2CCC1CC2 | MOF-1 | DMF
TPA | OC(=O)c1ccc(cc1)C(=O)O | MOF-1 | DMF
BPDC | OC(=O)c1ccc(cc1)c2ccc(cc2)C(=O)O | MOF-69A |  |  |  |  | Ag | Bio-MOF-1（Zn-adeninate-BPDC）-Ag (Selective removal of adenine)-> MOF-69A
Zn(NO₃)₂·6H₂O |  | MOF-69A |  |  |  |  | Ag | Bio-MOF-1（Zn-adeninate-BPDC）-Ag (Selective removal of adenine)-> MOF-69A
NDC | OC(=O)c1cccc2c1ccc(c2)C(=O)O | MOF-69B
Zn(NO₃)₂·6H₂O |  | MOF-69B
CHDC | OC(=O)C1CCC(CC1)C(=O)O | MOF-69C
Zn(NO₃)₂·6H₂O |  | MOF-69C
CHDC_isomer | OC(=O)C1CC(CC(C1)C(=O)O) | MOF-69D
Zn(NO₃)₂·6H₂O |  | MOF-69D
TPTCA | OC(=O)c1ccc(cc1)c2ccc(cc2)c3ccc(cc3)C(=O)O | MOF-70
Zn(NO₃)₂·6H₂O |  | MOF-70
BPDC | OC(=O)c1ccc(cc1)c2ccc(cc2)C(=O)O | MOF-72
Zn(NO₃)₂·6H₂O |  | MOF-72
DOBDC | OC(=O)c1cc(O)cc(O)c1C(=O)O | MgMOF-74 | DMF | Water | 423 | 72 |  | Henderson-Hasselbalch equation
Mg(NO₃)₂・6H₂O |  | MgMOF-74 | DMF | Water | 423 | 72 |  | Henderson-Hasselbalch equation
DOBDC | OC(=O)c1cc(O)cc(O)c1C(=O)O | ZnMOF-74 | DMF | Water | 423 | 72 |  | Henderson-Hasselbalch equation
Zn(NO₃)₂·6H₂O |  | ZnMOF-74 | DMF | Water | 423 | 72 |  | Henderson-Hasselbalch equation
BTC | OC(=O)c1cc(C(=O)O)cc(C(=O)O)c1 | MOF-177 | NMP |  |  | 48
Zn(NO₃)₂·6H₂O |  | MOF-177 | NMP |  |  | 48
BTB | OC(=O)c1ccc(cc1)c2cc(cc(c2)c3ccc(cc3)C(=O)O)c4ccc(cc4)C(=O)O | MOF-200 | DMF |  | 393 | 72
Zn(NO₃)₂·6H₂O |  | MOF-200 | DMF |  | 393 | 72
BTB | OC(=O)c1ccc(cc1)c2cc(cc(c2)c3ccc(cc3)C(=O)O)c4ccc(cc4)C(=O)O | MOF-205 | DMF | BPDC | 423 | 72
BPDC | OC(=O)c1ccc(cc1)c2ccc(cc2)C(=O)O | MOF-205 | DMF | BPDC | 423 | 72
Zn(NO₃)₂·6H₂O |  | MOF-205 | DMF | BPDC | 423 | 72
NDC-NH₂ |  | MOF-205-NH₂
NDC-NO₂ |  | MOF-205-NO₂
NDC-(OBn)₂ |  | MOF-205-Obn
TATB | OC(=O)c1cc(cc(c1)c2cc(cc(c2)C(=O)O)c3cc(cc(c3)C(=O)O)c4cc(cc(c4)C(=O)O)) | MOF-210
Zn(NO₃)₂·6H₂O |  | MOF-210
BDC | OC(=O)c1ccc(cc1)C(=O)O | IRMOF-1 | DMF | DEF | 393 | 72
Zn(NO₃)₂·6H₂O |  | IRMOF-1 | DMF | DEF | 393 | 72
Me-BDC | Cc1cc(ccc1C(=O)O)C(=O)O | IRMOF-2 | DMF | EtOH | 393 | 72
Zn(NO₃)₂·6H₂O |  | IRMOF-2 | DMF | EtOH | 393 | 72
NH2-BDC | Nc1cc(ccc1C(=O)O)C(=O)O | IRMOF-3 | DMF |  | 393 | 72
Zn(NO₃)₂·6H₂O |  | IRMOF-3 | DMF |  | 393 | 72
EtO-BDC | CCOc1cc(ccc1C(=O)O)C(=O)O | IRMOF-4
Zn(NO₃)₂·6H₂O |  | IRMOF-4
1,4-NDC | OC(=O)c1ccc2ccccc2c1C(=O)O | IRMOF-5 | DMF | DEF | 393 | 24
Zn(NO₃)₂·6H₂O |  | IRMOF-5 | DMF | DEF | 393 | 24
CyBu-BDC | OC(=O)c1cc(ccc1C(=O)O)C2CCC2 | IRMOF-6 | DMF |  | 393 | 24
Zn(NO₃)₂·6H₂O |  | IRMOF-6 | DMF |  | 393 | 24
2,6-NDC | OC(=O)c1cccc2c1ccc(c2)C(=O)O | IRMOF-7 | DMF |  | 403 | 48
Zn(NO₃)₂·6H₂O |  | IRMOF-7 | DMF |  | 403 | 48
2,6-NDC | OC(=O)c1cccc2c1ccc(c2)C(=O)O | IRMOF-8 |  |  |  |  | Supercritical CO₂ activation
Zn(NO₃)₂·6H₂O |  | IRMOF-8 |  |  |  |  | Supercritical CO₂ activation
BPDC | OC(=O)c1ccc(cc1)c2ccc(cc2)C(=O)O | IRMOF-9 | DMF |  |  |  | Coordination bond: 4 Zn(NO3)2 6H2O + 3 BDC -> Zn4O(BDC)3 + by-products (NO2-, H2O, etc.)
Zn(NO₃)₂·6H₂O |  | IRMOF-9 | DMF |  |  |  | Coordination bond: 4 Zn(NO3)2 6H2O + 3 BDC -> Zn4O(BDC)3 + by-products (NO2-, H2O, etc.)
BPDC | OC(=O)c1ccc(cc1)c2ccc(cc2)C(=O)O | IRMOF-10 | DMF |  | 393 | 24 | Supercritical CO₂ activation | Additives used in combination
Zn(NO₃)₂·6H₂O |  | IRMOF-10 | DMF |  | 393 | 24 | Supercritical CO₂ activation | Additives used in combination
Stilbene-BDC | OC(=O)c1ccc(cc1)/C=C/c2ccc(cc2)C(=O)O | IRMOF-11
IRMOF-11
TPDC | OC(=O)c1ccc(cc1)c2ccc(cc2)c3ccc(cc3)C(=O)O | IRMOF-12
IRMOF-12
QPDC | OC(=O)c1ccc(cc1)-c2ccc(cc2)-c3ccc(cc3)-c4ccc(cc4)C(=O)O | IRMOF-13
IRMOF-13
PyDC | O=C(O)c1ccc2ccc3ccc(C(=O)O)cc3c2c1 | IRMOF-14
IRMOF-14
NpDC | O=C(O)c1ccc2ccccc2c1C(=O)O | IRMOF-15
IRMOF-15
TPDC | OC(=O)c1ccc(cc1)-c2ccc(cc2)-c3ccc(cc3)C(=O)O | IRMOF-16
IRMOF-16
IM | c1cnc[nH]1 | ZIF-1 | MeOH | Water | 373 | 72
Zn(NO₃)₂·6H₂O |  | ZIF-1 | MeOH | Water | 373 | 72
IM | c1cnc[nH]1 | ZIF-2 | MeOH | Water | 353 | 48 | stable
Zn(NO₃)₂·6H₂O |  | ZIF-2 | MeOH | Water | 353 | 48 | stable
IM | c1cnc[nH]1 | ZIF-3 | MeOH | Water | 373 | 72 | unstable
Zn(NO₃)₂·6H₂O |  | ZIF-3 | MeOH | Water | 373 | 72 | unstable
IM | c1cnc[nH]1 | ZIF-4 | MeOH | Water | 413 | 48 | ZIF grass
Zn(NO₃)₂·6H₂O |  | ZIF-4 | MeOH | Water | 413 | 48 | ZIF grass
EtIm | CCc1cnc[nH]1 | ZIF-5
Zn(NO₃)₂·6H₂O |  | ZIF-5
ClIm | Clc1ncc[nH]1 | ZIF-6
Zn(NO₃)₂·6H₂O |  | ZIF-6
bIm | c1ccc2[nH]cnc2c1 | ZIF-7 | DMF | DEF | 383 |  | TEA
Zn(NO₃)₂·6H₂O |  | ZIF-7 | DMF | DEF | 383 |  | TEA
Hmim | Cc1cnc[nH]1 | ZIF-8 | MeOH | Water | 393
Zn(NO₃)₂·6H₂O |  | ZIF-8 | MeOH | Water | 393
bIm | c1ccc2[nH]cnc2c1 | ZIF-9 | DMF |  |  |  | K₂CO₃ | Mechanochemical synthesis (ball mill, etc.)
Co(NO₃)₂·6H₂O |  | ZIF-9 | DMF |  |  |  | K₂CO₃ | Mechanochemical synthesis (ball mill, etc.)
bIm | c1ccc2[nH]cnc2c1 | ZIF-10 | DMF | MeOH
Zn(NO₃)₂·6H₂O |  | ZIF-10 | DMF | MeOH
bIm | c1ccc2[nH]cnc2c1 | ZIF-11 | DMF |  | 393 | 72
Zn(NO₃)₂·6H₂O |  | ZIF-11 | DMF |  | 393 | 72
bIm | c1ccc2[nH]cnc2c1 | ZIF-12 | MeOH | Water | 393 | 72
Co(NO₃)₂·6H₂O |  | ZIF-12 | MeOH | Water | 393 | 72
Hmim | Cc1cnc[nH]1 | ZIF-20 | n-Pentane | Chloroform |  |  |  | rotation and seeding
Zn(NO₃)₂·6H₂O |  | ZIF-20 | n-Pentane | Chloroform |  |  |  | rotation and seeding
Hmim | Cc1cnc[nH]1 | ZIF-68 |  |  | 393 | 12 |  | solvothermal synthesis
Zn(NO₃)₂·6H₂O |  | ZIF-68 |  |  | 393 | 12 |  | solvothermal synthesis
ClbIm | Clc1ccc2[nH]cnc2c1 | ZIF-69 | DMF |  | 413 | 72 |  | solvothermal synthesis
Zn(NO₃)₂·6H₂O |  | ZIF-69 | DMF |  | 413 | 72 |  | solvothermal synthesis
dcIm | Clc1cnc(Cl)[nH]1 | ZIF-71 | EtOH | Water | 393 | 72 |  | solvothermal synthesis
Zn(OAc)₂·2H₂O |  | ZIF-71 | EtOH | Water | 393 | 72 |  | solvothermal synthesis
dcIm | Clc1cnc(Cl)[nH]1 | ZIF-77 | DMF |  | 413 | 72 |  | High-throughput synthesis
Zn(NO₃)₂·6H₂O |  | ZIF-77 | DMF |  | 413 | 72 |  | High-throughput synthesis
dcIm | Clc1cnc(Cl)[nH]1 | ZIF-80 | DMF | EtOH
Zn(OAc)₂·2H₂O |  | ZIF-80 | DMF | EtOH
ICA | O=Cc1cnc[nH]1 | ZIF-90 | DMF | EtOH | 333 | 1.3
Zn(NO₃)₂·6H₂O |  | ZIF-90 | DMF | EtOH | 333 | 1.3
4-ICA | O=C(O)c1cncn1 | ZIF-93 | Water
Zn(NO₃)₂·6H₂O |  | ZIF-93 | Water |  |  |  |  | NaOH、KOH
4-NI | O=N+c1cncn1 | ZIF-96 | DMF | EtOH
Zn(NO₃)₂·6H₂O |  | ZIF-96 | DMF | EtOH
4,5-DAI | C1=C(NC=N1N)N | ZIF-97
Zn(OAc)₂·2H₂O |  | ZIF-97
BDC |  | UiO-66
BTC |  | HKUST-1